## compactação
ENSAIOS DE COMPACTAÇÃO
ESTUDO DO SUBLEITO
ST.4 | [12 empty] | Cálculo Umidade
ESTACA DE PROJETO: 21 | [12 empty] | 0.23841 | 1.4016
PROFUNDIDADE (m): 0,65 | [12 empty] | 0.23941 | 1.3982
ENSAIO DE COMPACTAÇÃO |  |  |  |  | 4441.1934 | C.P do I.S.C. |  | 5 |  |  |  |  | 0.24041 | 1.3946
Cilindro nº | 50 | 66 | 65 | 71 | 70 | [7 empty] | 0.24141 | 1.3907
Água acrescentada (g) | 500 | 600 | 700 | 800 | 900 | [7 empty] | 0.24241 | 1.3866
Peso do Cilindro (g) | 4798 | 4847 | 4716 | 4715 | 4764 | [7 empty] | 0.24341 | 1.3823
Volume do cilindro | 2071 | 2078 | 2074 | 2078 | 2078 | [7 empty] | 0.24441 | 1.3778
Peso do cilindro + solo ümido | 8125 | 8623 | 8787 | 8701 | 8401 | [7 empty] | 0.24541 | 1.373
Peso do solo úmido (g) | 3327 | 3776 | 4071 | 3986 | 3637 | [7 empty] | 0.24641 | 1.368
Densidade do solo úmido | 1.6065 | 1.8171 | 1.9629 | 1.9182 | 1.7502 | [7 empty] | 0.24741 | 1.3628
Cápsula nº | [5 empty] | 2 | 29 | [5 empty] | 0.24841 | 1.3575
Peso Cápsula + solo úmido (g) | [5 empty] | 56.43 | 78.86 | [5 empty] | 0.24941 | 1.352
Peso Cápsula + solo seco (g) | [5 empty] | 51.23 | 71.25 | [5 empty] | 0.25041 | 1.3463
Peso cápsula (g) | [5 empty] | 9.49 | 11.36 | [5 empty] | 0.25141 | 1.3404
Peso de água (g) | [5 empty] | 5.2 | 7.61 | [5 empty] | 0.25241 | 1.3345
Peso solo seco (g) | [5 empty] | 41.74 | 59.89 | [5 empty] | 0.25341 | 1.3284
Umidade (%) | 11.26% | 13.51% | 15.76% | 18.01% | 20.26% | 12.46% | 12.71% | [5 empty] | 0.25441 | 1.3222
Umidade adotada (%) | 23.84% | 26.09% | 28.34% | 30.6% | 32.85% | 12.58% | 12.58% | [5 empty] | 0.25541 | 1.316
Densidade do solo seco | 1.2972 | 1.4411 | 1.5294 | 1.4688 | 1.3175 | 1.1258 | 1.1258 | [5 empty] | 0.25641 | 1.3096
[9 empty] | Dados Equação Umidade |  |  |  | 0.25741 | 1.3032
[9 empty] | X4 | 26755 | Hmín | 23.84% | 0.25841 | 1.2968
[9 empty] | X3 | -24529 | Hmáx. | 32.85% | 0.25941 | 1.2904
[9 empty] | X2 | 8288.2 | dif. | 0.1% | 0.26041 | 1.2839
[9 empty] | X | -1222.8 | den.max | 2.522 | 0.26141 | 1.2775
[9 empty] | C | 67.79 | hot | 32.84% | 0.26241 | 1.2712
[10 empty] | 25.862 |  |  | 0.26341 | 1.2649
[9 empty] | Dados Equação Expansão |  |  |  | 0.26441 | 1.2586
[9 empty] | X4 | 37636 | Hot | 32.84% | 0.26541 | 1.2525
[9 empty] | X3 | -33232 | Expansão | 3.984% | 0.26641 | 1.2465
[9 empty] | X2 | 10926 |  |  | 0.26741 | 1.2407
[9 empty] | X | -1591 |  |  | 0.26841 | 1.2351
[9 empty] | C | 87.368 |  |  | 0.26941 | 1.2296
[13 empty] | 0.27041 | 1.2244
[9 empty] | Dados Equação I.S.C. |  |  |  | 0.27141 | 1.2195
[9 empty] | X4 | 811162 | Hot | 32.84% | 0.27241 | 1.2148
[9 empty] | X3 | -730467 | Expansão | 76.1963 | 0.27341 | 1.2104
[9 empty] | X2 | 244076 |  |  | 0.27441 | 1.2064
[9 empty] | X | -35859 |  |  | 0.27541 | 1.2027
[9 empty] | C | 1965.8 |  |  | 0.27641 | 1.1995
[13 empty] | 0.27741 | 1.1966
[13 empty] | 0.27841 | 1.1943
[13 empty] | 0.27941 | 1.1924
[13 empty] | 0.28041 | 1.191
[13 empty] | 0.28141 | 1.1902
[13 empty] | 0.28241 | 1.1899
RESUMO | [12 empty] | 0.28341 | 1.1903
Energia de Compactação | Modificado |  | D. Máx = | 1.53 | Expansão | 0.53% | [6 empty] | 0.28441 | 1.1913
| Intermediário |  |  |  | I.S.C. Final | 9.4 | [6 empty] | 0.28541 | 1.1931
| Normal | X | Hot = | 28.35% | [8 empty] | 0.28641 | 1.1955
Observação.: | [12 empty] | 0.28741 | 1.1987
LABORATORISTA: LUIS CARLOS DA SILVA |  |  |  |  | DATA: | 13/001/2015 | [6 empty] | 0.28841 | 1.2027
Rua:Flora Ferreira Padilha | [12 empty] | 0.28941 | 1.2076
Trecho: | [12 empty] | 0.29041 | 1.2133
Municipio:Contenda Paraná | [12 empty] | 0.29141 | 1.2199
[13 empty] | 0.29241 | 1.2275
[13 empty] | 0.29341 | 1.2361
[13 empty] | 0.29441 | 1.2457
[13 empty] | 0.29541 | 1.2564
[13 empty] | 0.29641 | 1.2682
[13 empty] | 0.29741 | 1.2811
[13 empty] | 0.29841 | 1.2953
[13 empty] | 0.29941 | 1.3107
[13 empty] | 0.30041 | 1.3274
[13 empty] | 0.30141 | 1.3455
[13 empty] | 0.30241 | 1.3649
[13 empty] | 0.30341 | 1.3858
[13 empty] | 0.30441 | 1.4081
[13 empty] | 0.30541 | 1.432
[13 empty] | 0.30641 | 1.4574
[13 empty] | 0.30741 | 1.4845
[13 empty] | 0.30841 | 1.5132
[13 empty] | 0.30941 | 1.5437
[13 empty] | 0.31041 | 1.5759
[13 empty] | 0.31141 | 1.61
[13 empty] | 0.31241 | 1.6459
[13 empty] | 0.31341 | 1.6838
[13 empty] | 0.31441 | 1.7237
[13 empty] | 0.31541 | 1.7656
[13 empty] | 0.31641 | 1.8096
[13 empty] | 0.31741 | 1.8557
[13 empty] | 0.31841 | 1.9041
[13 empty] | 0.31941 | 1.9547
[13 empty] | 0.32041 | 2.0077
[13 empty] | 0.32141 | 2.063
[13 empty] | 0.32241 | 2.1208
[13 empty] | 0.32341 | 2.1811
[13 empty] | 0.32441 | 2.2439
[13 empty] | 0.32541 | 2.3094
[13 empty] | 0.32641 | 2.3775
[13 empty] | 0.32741 | 2.4484
[13 empty] | 0.32841 | 2.522
[13 empty] | 0 | 0
[13 empty] | 0 | 0
[13 empty] | 0 | 0
[13 empty] | 0 | 0
[13 empty] | 0 | 0
[13 empty] | 0 | 0
[13 empty] | 0 | 0
[13 empty] | 0 | 0
[13 empty] | 0 | 0
[13 empty] | 0 | 0
[13 empty] | 0 | 0
[13 empty] | 0 | 0
[13 empty] | 0 | 0
[13 empty] | 0 | 0
[13 empty] | 0 | 0
[13 empty] | 0 | 0
[13 empty] | 0 | 0
[13 empty] | 0 | 0
[13 empty] | 0 | 0
[13 empty] | 0 | 0
[13 empty] | 0 | 0
[13 empty] | 0 | 0
[13 empty] | 0 | 0
[13 empty] | 0 | 0
[13 empty] | 0 | 0
[13 empty] | 0 | 0
[13 empty] | 0 | 0
[13 empty] | 0 | 0
[13 empty] | 0 | 0
[13 empty] | 0 | 0
[13 empty] | 0 | 0
[13 empty] | 0 | 0
[13 empty] | 0 | 0
[13 empty] | 0 | 0
[13 empty] | 0 | 0
[13 empty] | 0 | 0
[13 empty] | 0 | 0
[13 empty] | 0 | 0
[13 empty] | 0 | 0
[13 empty] | 0 | 0
[13 empty] | 0 | 0
[13 empty] | 0 | 0
[13 empty] | 0 | 0
[13 empty] | 0 | 0
[13 empty] | 0 | 0
[13 empty] | 0 | 0
[13 empty] | 0 | 0
[13 empty] | 0 | 0
[13 empty] | 0 | 0
[13 empty] | 0 | 0
[13 empty] | 0 | 0
[13 empty] | 0 | 0
[13 empty] | 0 | 0
[13 empty] | 0 | 0
[13 empty] | 0 | 0
[13 empty] | 0 | 0
[13 empty] | 0 | 0
[13 empty] | 0 | 0
[13 empty] | 0 | 0
[13 empty] | 0 | 0
[13 empty] | 0 | 0
[13 empty] | 0 | 0
[13 empty] | 0 | 0
[13 empty] | 0 | 0
[13 empty] | 0 | 0
[13 empty] | 0 | 0
[13 empty] | 0 | 0
[13 empty] | 0 | 0
[13 empty] | 0 | 0
[13 empty] | 0 | 0
[13 empty] | 0 | 0
[13 empty] | 0 | 0
[13 empty] | 0 | 0
[13 empty] | 0 | 0
[13 empty] | 0 | 0
[13 empty] | 0 | 0
[13 empty] | 0 | 0
[13 empty] | 0 | 0
[13 empty] | 0 | 0
[13 empty] | 0 | 0
[13 empty] | 0 | 0
[13 empty] | 0 | 0
[13 empty] | 0 | 0
[13 empty] | 0 | 0
[13 empty] | 0 | 0
[13 empty] | 0 | 0
[13 empty] | 0 | 0
[13 empty] | 0 | 0
[13 empty] | 0 | 0
[13 empty] | 0 | 0
[13 empty] | 0 | 0
[13 empty] | 0 | 0
[13 empty] | 0 | 0
[13 empty] | 0 | 0
[13 empty] | 0 | 0
[13 empty] | 0 | 0
[13 empty] | 0 | 0
[13 empty] | 0 | 0
[13 empty] | 0 | 0
[13 empty] | 0 | 0
[13 empty] | 0 | 0
[13 empty] | 0 | 0
[13 empty] | 0 | 0
[13 empty] | 0 | 0
[13 empty] | 0 | 0
[13 empty] | 0 | 0
[13 empty] | 0 | 0
[13 empty] | 0 | 0
[13 empty] | 0 | 0
[13 empty] | 0 | 0
[13 empty] | 0 | 0
[13 empty] | 0 | 0
[13 empty] | 0 | 0
[13 empty] | 0 | 0
[13 empty] | 0 | 0
[13 empty] | 0 | 0
[13 empty] | 0 | 0
[13 empty] | 0 | 0
[13 empty] | 0 | 0
[13 empty] | 0 | 0
[13 empty] | 0 | 0
[13 empty] | 0 | 0
[13 empty] | 0 | 0
[13 empty] | 0 | 0
[13 empty] | 0 | 0
[13 empty] | 0 | 0
[13 empty] | 0 | 0
[13 empty] | 0 | 0
[13 empty] | 0 | 0
[13 empty] | 0 | 0
[13 empty] | 0 | 0
[13 empty] | 0 | 0
[13 empty] | 0 | 0
[13 empty] | 0 | 0
[13 empty] | 0 | 0
[13 empty] | 0 | 0
[13 empty] | 0 | 0
[13 empty] | 0 | 0
[13 empty] | 0 | 0
[13 empty] | 0 | 0
[13 empty] | 0 | 0
[13 empty] | 0 | 0
[13 empty] | 0 | 0
[13 empty] | 0 | 0
[13 empty] | 0 | 0
[13 empty] | 0 | 0
[13 empty] | 0 | 0
[13 empty] | 0 | 0
[13 empty] | 0 | 0
[13 empty] | 0 | 0
[13 empty] | 0 | 0
[13 empty] | 0 | 0
[13 empty] | 0 | 0
[13 empty] | 0 | 0
[13 empty] | 0 | 0
[13 empty] | 0 | 0
[13 empty] | 0 | 0
[13 empty] | 0 | 0
[13 empty] | 0 | 0
[13 empty] | 0 | 0
[13 empty] | 0 | 0
[13 empty] | 0 | 0
[13 empty] | 0 | 0
[13 empty] | 0 | 0
[13 empty] | 0 | 0
[13 empty] | 0 | 0
[13 empty] | 0 | 0
[13 empty] | 0 | 0
[13 empty] | 0 | 0
[13 empty] | 0 | 0
[13 empty] | 0 | 0
[13 empty] | 0 | 0
[13 empty] | 0 | 0
[13 empty] | 0 | 0
[13 empty] | 0 | 0
[13 empty] | 0 | 0
[13 empty] | 0 | 0
[13 empty] | 0 | 0
[13 empty] | 0 | 0
[13 empty] | 0 | 0
[13 empty] | 0 | 0
[13 empty] | 0 | 0
[13 empty] | 0 | 0
[13 empty] | 0 | 0
[13 empty] | 0 | 0
[13 empty] | 0 | 0
[13 empty] | 0 | 0
[13 empty] | 0 | 0
[13 empty] | 0 | 0
[13 empty] | 0 | 0
[13 empty] | 0 | 0
[13 empty] | 0 | 0
[13 empty] | 0 | 0
[13 empty] | 0 | 0
[13 empty] | 0 | 0
[13 empty] | 0 | 0
[13 empty] | 0 | 0
[13 empty] | 0 | 0
[13 empty] | 0 | 0
[13 empty] | 0 | 0
[13 empty] | 0 | 0
[13 empty] | 0 | 0
[13 empty] | 0 | 0
[13 empty] | 0 | 0
[13 empty] | 0 | 0
[13 empty] | 0 | 0
[13 empty] | 0 | 0
[13 empty] | 0 | 0
[13 empty] | 0 | 0
[13 empty] | 0 | 0
[13 empty] | 0 | 0
[13 empty] | 0 | 0
[13 empty] | 0 | 0
[13 empty] | 0 | 0
[13 empty] | 0 | 0
[13 empty] | 0 | 0
[13 empty] | 0 | 0
[13 empty] | 0 | 0
[13 empty] | 0 | 0
[13 empty] | 0 | 0
[13 empty] | 0 | 0
[13 empty] | 0 | 0
[13 empty] | 0 | 0
[13 empty] | 0 | 0
[13 empty] | 0 | 0
[13 empty] | 0 | 0
[13 empty] | 0 | 0
[13 empty] | 0 | 0
[13 empty] | 0 | 0
[13 empty] | 0 | 0
[13 empty] | 0 | 0
[13 empty] | 0 | 0
[13 empty] | 0 | 0
[13 empty] | 0 | 0
[13 empty] | 0 | 0
[13 empty] | 0 | 0
[13 empty] | 0 | 0
[13 empty] | 0 | 0
[13 empty] | 0 | 0
[13 empty] | 0 | 0
[13 empty] | 0 | 0
[13 empty] | 0 | 0
[13 empty] | 0 | 0
[13 empty] | 0 | 0
[13 empty] | 0 | 0
[13 empty] | 0 | 0
[13 empty] | 0 | 0
[13 empty] | 0 | 0
[13 empty] | 0 | 0
[13 empty] | 0 | 0
[13 empty] | 0 | 0
[13 empty] | 0 | 0
[13 empty] | 0 | 0
[13 empty] | 0 | 0
[13 empty] | 0 | 0
[13 empty] | 0 | 0
[13 empty] | 32.84% | 1 | 0.32841

## ENSAIOS DO I.S.C.
ENSAIO DO I.S.C
ESTUDO DO SUBLEITO
ST.4 | [17 empty] | Resumo Expansão |  |  | Resumo
ESTACA DE PROJETO:21 | [17 empty] | Cilindro | Expansão | ISC | Cilindro | Umidade | Expansão | ISC
PROFUNDIDADE (m) 0,65 | [17 empty] | 0 | 0 | 0 | 50 | 23.84% | #N/A | #N/A
ANEL Nº | [5 empty] | CONSTANTE DO ANEL | [5 empty] | ALTURA INICIAL (mm): |  |  | 114.4 |  |  | 66 | 0.61 | 7.9872 | 66 | 26.09% | 0.61 | 7.9872
CILINDRO Nº | [5 empty] | 66 |  |  | 65 |  |  | 71 | [5 empty] | 65 | 0.52 | 9.152 | 65 | 28.34% | 0.52 | 9.152
EXPANSÃO | DATA | HORA | LEITURA | DIF. | % | LEITURA | DIF. | % | LEITURA | DIF. | % | LEITURA | DIF. | % | LEITURA | DIF. | % | 71 | 0.45 | 7.488 | 71 | 30.6% | 0.45 | 7.488
[6 empty] | 0 |  |  | 0 |  |  | 0 |  |  | 0 |  |  | 0 | 0.37 | 0 | 70 | 32.85% | #N/A | #N/A
[6 empty] | 0.4 |  |  | 0.3 |  |  | 0.23 |  |  | 0.18
[6 empty] | 0.5 |  |  | 0.4 |  |  | 0.32 |  |  | 0.26
[6 empty] | 0.6 |  |  | 0.5 |  |  | 0.43 |  |  | 0.33
[5 empty] | 0 | 0.7 |  | 0.61 | 0.6 |  | 0.52 | 0.51 |  | 0.45 | 0.42 |  | 0.37
PENETRAÇÃO | PEN. | TEMPO | LEITURA |  |  | LEITURA |  |  | LEITURA |  |  | LEITURA |  |  | LEITURA
| (mm) | (min) | ANEL | CALC. | CORR. | ANEL | CALC. | CORR. | ANEL | CALC. | CORR. | ANEL | CALC. | CORR. |  | CALC. | CORR.
| 0.63 | 0.5 |  | 0 |  | 19 | 19 |  | 22 | 22 |  | 17 | 17 |  |  | 0
| 1.27 | 1 |  | 0 |  | 35 | 35 |  | 38 | 38 |  | 25 | 25 |  |  | 0
| 1.9 | 1.5 |  | 0 |  | 40 | 40 |  | 45 | 45 |  | 34 | 34 |  |  | 0
| 2.54 | 2 |  | 0 | 0 | 48 | 48 | 7.9872 | 55 | 55 | 9.152 | 45 | 45 | 7.488 |  | 0 | 0
| 3.81 | 3 |  | 0 |  | 59 | 59 |  | 64 | 64 |  | 56 | 56 |  |  | 0
| 5.08 | 4 |  | 0 | 0 | 69 | 69 | 7.6521 | 77 | 77 | 8.5393 | 67 | 67 | 7.4303 |  | 0 | 0
| 7.62 | 6 |  | 0 |  | 79 | 79 |  | 90 | 90 |  | 79 | 79 |  |  | 0
| 10.16 | 8
| 12.7 | 10
LEITURA DO ANEL (0,001 mm x 1000)
Observação.:
LABORATORISTA: LUIS CARLOS DA SILVA | [13 empty] | DATA: | 2015-01-12
Rua:Flora Ferreira Padilha
Trecho:
Municipio:Contenda Paraná

## Biblioteca
CAPSULAS |  | CILINDROS
Núm. | Peso (g) | Número | Peso | Volume
1 | 9.33 | 1 | 3266 | 2112
2 | 9.44 | 2 | 4940 | 2061
3 | 35.64 | 3 | 4125 | 2091
4 | 35.74 | 4 | 4178 | 2052
5 | 10.14 | 5 | 4232 | 2111
6 | 30.53 | 6 | 4215 | 2098
7 | 23.93 | 7 | 4260 | 2072
8 | 30.67 | 8 | 5523 | 2113
9 | 35.98 | 9 | 4300 | 2096
10 | 27.76 | 10 | 5580 | 2109
11 | 9.79 | 11 | 5681 | 2106
12 | 9.67 | 12 | 5654 | 2113
13 | 17.84 | 13 | 5670 | 2115
14 | 25.35 | 14 | 4230 | 2094
15 | 9.8 | 15 | 5667 | 2112
16 | 27.89 | 16 | 4282 | 2093
17 | 9.76 | 17 | 4253 | 2059
18 | 9.87 | 18 | 4430 | 2056
19 | 30.87 | 19 | 4235 | 2099
20 | 9.73 | 20 | 4310 | 2090
21 | 26.56 | 21 | 4917 | 2070
22 | 29.24 | 22 | 3874 | 2079
23 | 9.93 | 23 | 5424 | 2126
24 | 30.81 | 24 | 4169 | 2102
25 | 9.89 | 25 | 4149 | 2101
26 | 9.62 | 26 | 5627 | 2130
27 | 9.52 | 27 | 4210 | 2094
28 | 10.26 | 28 | 4360 | 2090
29 | 11.33 | 29 | 4690 | 2079
30 | 10.29 | 30 | 4927 | 2079
31 | 9.97 | 31 | 4894 | 2082
32 | 9.9 | 32 | 4852 | 2061
33 | 9.66 | 33 | 4225 | 2058
34 | 10.02 | 34 | 5723 | 2099
35 | 24.45 | 35 | 4910 | 2078
36 | 10.21 | 36 | 4140 | 2064
37 | 9.85 | 37 | 4300 | 2069
38 | 9.97 | 38 | 4300 | 2069
39 | 28.71 | 39 | 4200 | 2060
40 | 22.78 | 40 | 5212 | 2074
41 | 10.15 | 41 | 4928 | 2073
42 | 15.8 | 42 | 5595 | 2104
43 | 29.8 | 43 | 5477 | 2124
44 | 9.97 | 44 | 4245 | 1974
45 | 9.96 | 45 | 4731 | 2083
46 | 9.67 | 46 | 4992 | 2078
47 | 9.76 | 47 | 5609 | 2110
48 | 10.1 | 48 | 4249 | 2070
49 | 24.3 | 49 | 4726 | 2075
50 | 23.64 | 50 | 4827 | 2071
51 | 17.34 | 51 | 4265 | 2070
52 | 35.36 | 52 | 4283 | 2090
53 | 10.06 | 53 | 4326 | 2089
54 | 25.23 | 54 | 4939 | 2062
55 | 10.36 | 55 | 4195 | 2116
56 | 9.73 | 56 | 4246 | 2096
57 | 10.05 | 57 | 4277 | 2099
58 | 9.93 | 58 | 4247 | 2099
59 | 9.79 | 59 | 4184 | 2100
60 | 10.21 | 60 | 4840 | 2070
61 | 24.81 | 61 | 5760 | 2123
62 | 9.85 | 62 | 4228 | 2065
63 | 10.05 | 63 | 4712 | 2076
64 | 26.49 | 64 | 4788 | 2078
65 | 26.51 | 65 | 4716 | 2074
66 | 9.43 | 66 | 4847 | 2078
67 | 10.12 | 67 | 4770 | 2072
68 | 10.31 | 68 | 4737 | 2078
69 | 9.82 | 69 | 4770 | 2081
70 | 9.67 | 70 | 4764 | 2078
71 | 22.8 | 71 | 4715 | 2078
72 | 10.12 | 72 | 4757 | 2078
73 | 25.76 | 73 | 4769 | 2069
74 | 13.48 | 74 | 4783 | 2074
75 | 9.7 | 75 | 0 | 0
76 | 9.56 | 76 | 0 | 0
77 | 9.73 | 77 | 0 | 0
78 | 9.75 | 78 | 0 | 0
79 | 10.05 | 79 | 0 | 0
80 | 9.47 | 80 | 0 | 0
81 | 9.7 | 81 | 0 | 0
82 | 28.7 | 82 | 0 | 0
83 | 24.98 | 83 | 0 | 0
84 | 27.53 | 84 | 0 | 0
85 | 9.99
86 | 18.18
87 | 26.53
88 | 9.52
89 | 9.58
90 | 9.57
91 | 31.53
92 | 29.1
93 | 25.17
94 | 10.24
95 | 26.32
96 | 26.3
97 | 9.55
98 | 31.99
99 | 31.99
100 | 17.36
101 | 9.63
102 | 10.06
103 | 10
104 | 9.62
105 | 29.21
106 | 9.97
107 | 31.22
108 | 10.08
109 | 24.6
110 | 9.82
111 | 18.83
112 | 35.18
113 | 13.27
114 | 9.81
115 | 30.37
116 | 36.27
117 | 27.03
118 | 10.08
119 | 17.94
120 | 9.76
121 | 29.06
122 | 25.23
123 | 10.06
124 | 36.55
125 | 26.18
126 | 9.94
127 | 9.69
128 | 23.66
129 | 37.1
130 | 26.36
131 | 27.75
132 | 9.48
133 | 18.24
134 | 11.65
135 | 27.27
136 | 30.68
137 | 25.01
138 | 30.03
139 | 27.84
140 | 24.77
141 | 9.79
142 | 25.09
143 | 27.2
144 | 17.47
145 | 25.82
146 | 9.32
147 | 9.81
148 | 9.7
149 | 23.19
150 | 21.7
151 | 9.76
152 | 9.59
153 | 9.97
154 | 37.11
155 | 9.51
156 | 10.04
157 | 9.96
158 | 10.37
159 | 12.08
160 | 10.3
161 | 16.35
162 | 9.64
163 | 35.75
164 | 9.77
165 | 9.81
166 | 9.92
167 | 9.57
168 | 9.87
169 | 16.79
170 | 16.36
171 | 10.01
172 | 10.33
173 | 9.98
174 | 10.23
175 | 31.72
176 | 9.73
177 | 16.46
178 | 36.19
179 | 10.06
180 | 28.72
181 | 13.27
182 | 9.79
183 | 9.75
184 | 10.02
185 | 9.66
186 | 9.56
187 | 24.86
188 | 10.04
189 | 10.04
190 | 10.18
191 | 10.02
192 | 36.66
193 | 29.81
194 | 9.39
195 | 9.8
196 | 24.01
197 | 29.74
198 | 26.12
199 | 25.56
200 | 10.2

## Macro1 (hidden)
Macro1 | Macro2
#NAME? | #NAME?
#NAME? | #NAME?